## Worksheet
PRODUCTION INSTRUCTION OF
2075 / MICRO-HM-364-848818
DESCRIPTION | 60*90
Party Quality | 1200
Party Weight | 0.648
Production Quality | 1249
Production Weight | 0.675
Pile Height - A | 0
Pile Height - B | 0
Pile Height - C | 0
Stitching 10 Cm A | 0
Stitching 10 Cm B | 0
Stitching 10 Cm C | 0
Width in Line 5 cms | 0
Niddle Gape / Weaving Com | CAM GAPE
1. Yarn UV/Non UV | MICRO
2. Canvas UV/Non UV | CANVAS P P 152 INCH
3. Canvas Size | 152 INCH
4. Canvas Quality | 0
5. Canvas Weight @ PC. | 0.67
6. Canvas Cutting Size | 63*99
7. Pipen Tanki Fold | AS PER SAMPLE
8. Stiching in 5 CMS | 8-9
9. Pipen Folder MM | AS PER SAMPLE
10. Latex | TPR
11. Export Packing | YES
12. Carving | NO
TUMBLER / WASHING | NO
PC DYEING WEIGHT | 0
PC WASHING WEIGHT | 0
TUMBLING WEIGHT | 0
TUFFTING FINAL WEIGHT | .325-.350
EXTRA WORK WEIGHT | 0.33
ORDER QUANTITY | 3360