## Worksheet
PRODUCTION INSTRUCTION OF
1799 / 15223
DESCRIPTION | 50*80 | 60*110
Party Quality | 1300 | 1300
Party Weight | 0.52 | 0.52
Production Quality | 1463 | 1463
Production Weight | 0.585 | 0.585
Pile Height - A | 27-28mm | 27-28MM
Pile Height - B | 36-37MM | 36-37MM
Pile Height - C | 11-12MM | 11-12MM
Stitching 10 Cm A | 17-18 | 17-18
Stitching 10 Cm B | 22-23 | 22-23
Stitching 10 Cm C | 23-24 | 23-24
Width in Line 5 cms | 11 | 11
Niddle Gape / Weaving Com | CUM GAP | CUMGAP
1. Yarn UV/Non UV | UVC | UVC
2. Canvas UV/Non UV | CANVAS 64 .600 GSM N | CANVAS 64 .600 GSM N
3. Canvas Size | 64 | 53
4. Canvas Quality | 600 | 600
5. Canvas Weight @ PC. | 0.245 | 0.39
6. Canvas Cutting Size | 53*88 | 63*121
7. Pipen Tanki Fold | AS PER | ASPER
8. Stiching in 5 CMS | 8-9 | 8-9
9. Pipen Folder MM | 38MM | 38MM
10. Latex | YES | YES
11. Export Packing | YES | YES
12. Carving | NO | NO
TUMBLER / WASHING | TUMBLER | TUMBLER
PC DYEING WEIGHT | 0.45 | 0.75
PC WASHING WEIGHT | 00 | 00
TUMBLING WEIGHT | 0.55 | 0.98
TUFFTING FINAL WEIGHT | 530-550 | 870-890
EXTRA WORK WEIGHT | 00 | 00
ORDER QUANTITY | 2400 | 1440