## Worksheet
PRODUCTION INSTRUCTION OF
1860 / 15671 STONE
DESCRIPTION | 50*80
Party Quality | 1700
Party Weight | 0.68
Production Quality | 1848
Production Weight | 0.74
Pile Height - A | 0
Pile Height - B | 0
Pile Height - C | 0
Stitching 10 Cm A | 0
Stitching 10 Cm B | 0
Stitching 10 Cm C | 0
Width in Line 5 cms | 0
Niddle Gape / Weaving Com | CAM GAPE
1. Yarn UV/Non UV | UVC
2. Canvas UV/Non UV | CANVAS 64 .600 GSM N
3. Canvas Size | 64
4. Canvas Quality | 0.6
5. Canvas Weight @ PC. | 0
6. Canvas Cutting Size | 0
7. Pipen Tanki Fold | AS PER SAMPLE
8. Stiching in 5 CMS | 8-9
9. Pipen Folder MM | AS PER SAMPLE
10. Latex | NO
11. Export Packing | YES
12. Carving | NO
TUMBLER / WASHING | 0
PC DYEING WEIGHT | 0.73
PC WASHING WEIGHT | 0
TUMBLING WEIGHT | 0
TUFFTING FINAL WEIGHT | .720-.740
EXTRA WORK WEIGHT | 0
ORDER QUANTITY | 960