## Worksheet
PRODUCTION INSTRUCTION OF
1803 / 61127
DESCRIPTION | 50*80 | 40*60
Party Quality | 1800 | 1800
Party Weight | 0.72 | 0.72
Production Quality | 1853 | 1853
Production Weight | 0.742 | 0.742
Pile Height - A | 27-28mm | 27-28MM
Pile Height - B | 00 | 00
Pile Height - C | 00 | 00
Stitching 10 Cm A | 19-20 | 19-20
Stitching 10 Cm B | 00 | 00
Stitching 10 Cm C | 00 | 00
Width in Line 5 cms | 10 | 10
Niddle Gape / Weaving Com | 1NIDDEL | 1NIDDEL
1. Yarn UV/Non UV | UVC | UVC
2. Canvas UV/Non UV | CANVAS 64 .600 GSM N | CANVAS 64 .600 GSM N
3. Canvas Size | 64" | 53"
4. Canvas Quality | 600 | 600
5. Canvas Weight @ PC. | 0.26 | 0.13
6. Canvas Cutting Size | 52*84 | 41*62
7. Pipen Tanki Fold | ASPER SAM | AS PER SAM
8. Stiching in 5 CMS | 8-9 | 8-9
9. Pipen Folder MM | 38MM | 38MM
10. Latex | YES | YES
11. Export Packing | YES | YES
12. Carving | NO | NO
TUMBLER / WASHING | TUMBLER | TUMBLER
PC DYEING WEIGHT | NO | NO
PC WASHING WEIGHT | NO | NO
TUMBLING WEIGHT | 0.75 | 0.445
TUFFTING FINAL WEIGHT | 0.700- 0.750 | 0.420 - .450
EXTRA WORK WEIGHT | 00 | 00
ORDER QUANTITY | 360 | 480