## Worksheet
PRODUCTION INSTRUCTION OF
1800 / 61280
DESCRIPTION | 50*80 | 60*110
Party Quality | 1250 | 1500
Party Weight | 0.5 | 0.6
Production Quality | 1424 | 1674
Production Weight | 0.57 | 0.67
Pile Height - A | 29-30MM | 10-11MM
Pile Height - B | 00 | 34-35
Pile Height - C | 00 | 00
Stitching 10 Cm A | 18-19 | 19-20
Stitching 10 Cm B | 00 | 00
Stitching 10 Cm C | 00 | 00
Width in Line 5 cms | 11 | 11
Niddle Gape / Weaving Com | CUM | CUM
1. Yarn UV/Non UV | UVC | UVC
2. Canvas UV/Non UV | CANVAS 64 .600 GSM N | CANVAS 64 .600 GSM N
3. Canvas Size | 64 | 53
4. Canvas Quality | 600 | 0.6
5. Canvas Weight @ PC. | 0.23 | 0.36
6. Canvas Cutting Size | 48*81 | 63*121
7. Pipen Tanki Fold | AS PER | AS PER
8. Stiching in 5 CMS | 8-9 | 8-9
9. Pipen Folder MM | 38MM | 38MM
10. Latex | YES | YES
11. Export Packing | YES | YES
12. Carving | NO | YES
TUMBLER / WASHING | NO | 00
PC DYEING WEIGHT | 0.58 | 1.09
PC WASHING WEIGHT | 00 | 00
TUMBLING WEIGHT | 00 | 00
TUFFTING FINAL WEIGHT | 410-430 | 1.070-1.090
EXTRA WORK WEIGHT | 0.15 | 00
ORDER QUANTITY | 1080 | 360