## Worksheet
PRODUCTION INSTRUCTION OF
2099 / 61505 OVAL
DESCRIPTION | 50*80
Party Quality | 1600
Party Weight | 0.64
Production Quality | 1648
Production Weight | 0.66
Pile Height - A | 0
Pile Height - B | 0
Pile Height - C | 0
Stitching 10 Cm A | 0
Stitching 10 Cm B | 0
Stitching 10 Cm C | 0
Width in Line 5 cms | 0
Niddle Gape / Weaving Com | CAM GAPE
1. Yarn UV/Non UV | UVC
2. Canvas UV/Non UV | CANVAS 64 .600 GSM N
3. Canvas Size | 64 INCH
4. Canvas Quality | .600 GSM
5. Canvas Weight @ PC. | 0.21
6. Canvas Cutting Size | 52*84
7. Pipen Tanki Fold | AS PER SAMPLE
8. Stiching in 5 CMS | 8-9
9. Pipen Folder MM | AS PER SAMPLE
10. Latex | YES
11. Export Packing | YES
12. Carving | YES
TUMBLER / WASHING | TUMBLER
PC DYEING WEIGHT | 0.395
PC WASHING WEIGHT | 0
TUMBLING WEIGHT | 0.643
TUFFTING FINAL WEIGHT | .627-.660
EXTRA WORK WEIGHT | 0
ORDER QUANTITY | 600