## Worksheet
PRODUCTION INSTRUCTION OF
1948 / ALLURE (SHAPE)
DESCRIPTION | 17*24 | 21*34 | 21*54 | 24*40 | 30*30 | 20*22 | 20*20
Party Quality | 1768 | 1768 | 1768 | 1768 | 1768 | 1768 | 1768
Party Weight | 0.438 | 0.768 | 1.12 | 1.032 | 0.843 | 0.412 | 0.375
Production Quality | 1900 | 1900 | 1900 | 1900 | 1900 | 1900 | 1900
Production Weight | 0.5 | 0.85 | 1.34 | 1.145 | 0.94 | 0.47 | 0.46
Pile Height - A | 4.4-4.5 CM | 4.4-4.5 CM | 4.4-4.5 CM | 4.4-4.5 CM | 4.4-4.5 CM | 4.4-4.5 CM | 4.4-4.5 CM
Pile Height - B | 1.4-1.5 CM | 1.4-1.5 CM | 1.4-1.5 CM | 1.4-1.5 CM | 1.4-1.5 CM | 1.4-1.5 CM | 1.4-1.5 CM
Pile Height - C | 0 | 0 | 0 | 0 | 0 | 0 | 0
Stitching 10 Cm A | 22-23 | 22-23 | 22-23 | 22-23 | 22-23 | 22-23 | 22-23
Stitching 10 Cm B | 24-25 | 24-25 | 24-25 | 24-25 | 24-25 | 24-25 | 24-25
Stitching 10 Cm C | 0 | 0 | 0 | 0 | 0 | 0 | 0
Width in Line 5 cms | 0 | 0 | 0 | 0 | 0 | 0 | 0
Niddle Gape / Weaving Com | CAM GAPE | CAM GAPE | CAM GAPE | CAM GAPE | CAM GAPE | CAM GAPE | CAM GAPE
1. Yarn UV/Non UV | UVC | UVC | UVC | UVC | UVC | UVC | UVC
2. Canvas UV/Non UV | NON UV | NON UV | NON UV | NON UV | NON UV | NON UV | NON UV
3. Canvas Size | 73 | 68 | 68 | 52 | 64 | 64 | 64
4. Canvas Quality | 0.6 | 0.6 | 0.6 | 0.6 | 0.6 | 0.6 | 0.6
5. Canvas Weight @ PC. | 0 | 0 | 0 | 0 | 0 | 0 | 0
6. Canvas Cutting Size | 45*66 | 55*93 | 55*149 | 64*109 | 79*82 | 52*59 | 53*55
7. Pipen Tanki Fold | AS PER SAMPLE | AS PER SAMPLE | AS PER SAMPLE | AS PER SAMPLE | AS PER SAMPLE | AS PER SAMPLE | AS PER SAMPLE
8. Stiching in 5 CMS | 8-9 | 8-9 | 8-9 | 8-9 | 8-9 | 8-9 | 8-9
9. Pipen Folder MM | PATLA FOLDER | PATLA FOLDER | PATLA FOLDER | PATLA FOLDER | PATLA FOLDER | PATLA FOLDER | PATLA FOLDER
10. Latex | YES | YES | YES | YES | YES | YES | YES
11. Export Packing | NO | NO | NO | NO | NO | NO | NO
12. Carving | NO | NO | NO | NO | NO | NO | NO
TUMBLER / WASHING | NO | NO | NO | NO | NO | NO | NO
PC DYEING WEIGHT | 0.43 | 0.74 | 1.18 | 1.01 | 0.82 | 0.405 | 0.395
PC WASHING WEIGHT | 00 | 0 | 0 | 0 | 0 | 0 | 0
TUMBLING WEIGHT | 0.465 | 0.79 | 1.244 | 1.06 | 0.872 | 0.436 | 0.428
TUFFTING FINAL WEIGHT | .450-.470 | .780-.790 | 1.230-1.240 | 1.050-1.060 | .860-.870 | .430-.440 | .418-.428
EXTRA WORK WEIGHT | .050-.060 | .090-.100 | .130-.140 | .105-.115 | .090-.100 | .045-.050 | .050-.060
ORDER QUANTITY | 1464 | 1168 | 656 | 478 | 116 | 290 | 1645