## Worksheet
PRODUCTION INSTRUCTION OF
2062 / AMOUR
DESCRIPTION | 55*80
Party Quality | 1400
Party Weight | 0.56
Production Quality | 1499
Production Weight | 0.6
Pile Height - A | 28mm
Pile Height - B | 35mm
Pile Height - C | 0
Stitching 10 Cm A | 18-19
Stitching 10 Cm B | 22
Stitching 10 Cm C | 0
Width in Line 5 cms | 10
Niddle Gape / Weaving Com | mid
1. Yarn UV/Non UV | uvc
2. Canvas UV/Non UV
3. Canvas Size | 55*80
4. Canvas Quality | 600
5. Canvas Weight @ PC. | 0.26
6. Canvas Cutting Size | 57*84
7. Pipen Tanki Fold | as per
8. Stiching in 5 CMS | 9
9. Pipen Folder MM | 38mm
10. Latex | yes
11. Export Packing | yes
12. Carving | yes
TUMBLER / WASHING | TUMBLER
PC DYEING WEIGHT | 0
PC WASHING WEIGHT | 0
TUMBLING WEIGHT | 0.62
TUFFTING FINAL WEIGHT | 0.610-0.630
EXTRA WORK WEIGHT | 0
ORDER QUANTITY | 1080