## Worksheet
PRODUCTION INSTRUCTION OF
1795 / AT-16
DESCRIPTION | 17*24
Party Quality | 1700
Party Weight | 0.448
Production Quality | 1748
Production Weight | .440-.460
Pile Height - A | 24-25 MM
Pile Height - B | 34-35 MM
Pile Height - C | 0
Stitching 10 Cm A | 20-21
Stitching 10 Cm B | 20-21
Stitching 10 Cm C | 0
Width in Line 5 cms | 0
Niddle Gape / Weaving Com | 0
1. Yarn UV/Non UV | UVC
2. Canvas UV/Non UV | CANVAS 56-600 GSM NU
3. Canvas Size | 56'
4. Canvas Quality | .600 GSM
5. Canvas Weight @ PC. | .190 GRAM
6. Canvas Cutting Size | 18*25.5'
7. Pipen Tanki Fold | AS PER SAMPLE
8. Stiching in 5 CMS | 8-9
9. Pipen Folder MM | 38 MM
10. Latex | YES
11. Export Packing | YES
12. Carving | NO
TUMBLER / WASHING | 0
PC DYEING WEIGHT | 0
PC WASHING WEIGHT | 0
TUMBLING WEIGHT | 0.45
TUFFTING FINAL WEIGHT | .440-.460
EXTRA WORK WEIGHT | 0
ORDER QUANTITY | 504