## Worksheet
PRODUCTION INSTRUCTION OF
1978 / CHECK(RT-17285)
DESCRIPTION | 60*100 | 50*90 | 45*50 | 80*150 | 50*80 | 75*75 | 70*120 | 47*50
Party Quality | 1800 | 1800 | 1800 | 1800 | 1800 | 1800 | 1800 | 1800
Party Weight | 1.081 | 0.809 | 0.404 | 2.158 | 0.675 | 0.794 | 1.511 | 0.4
Production Quality | 1974 | 1974 | 1974 | 1974 | 1974 | 1974 | 1974 | 1974
Production Weight | 1.185 | 0.89 | 0.45 | 2.36 | 0.775 | 0.87 | 1.655 | 0.47
Pile Height - A | 0 | 0 | 0 | 0 | 0 | 0 | 0 | 0
Pile Height - B | 0 | 0 | 0 | 0 | 0 | 0 | 0 | 0
Pile Height - C | 0 | 0 | 0 | 0 | 0 | 0 | 0 | 0
Stitching 10 Cm A | 0 | 0 | 0 | 0 | 0 | 0 | 0 | 0
Stitching 10 Cm B | 0 | 0 | 0 | 0 | 0 | 0 | 0 | 0
Stitching 10 Cm C | 0 | 0 | 0 | 0 | 0 | 0 | 0 | 0
Width in Line 5 cms | 0 | 0 | 0 | 0 | 0 | 0 | 0 | 0
Niddle Gape / Weaving Com | CAM GAPE | CAM GAPE | CAM GAPE | CAM GAPE | CAM GAPE | CAM GAPE | CAM GAPE | CAM GAPE
1. Yarn UV/Non UV | UVC | UVC | UVC | UVC | UVC | UVC | UVC | UVC
2. Canvas UV/Non UV | CANVAS 53 .600 GSM | CANVAS 53 .600 GSM | CANVAS 53 .600 GSM | CANVAS 53 .600 GSM | CANVAS 53 .600 GSM | CANVAS 53 .600 GSM | CANVAS 53 .600 GSM | CANVAS 53 .600 GSM
3. Canvas Size | 53 INCH | 53 INCH | 53 INCH | 53 INCH | 53 INCH | 53 INCH | 53 INCH | 53 INCH
4. Canvas Quality | 0.6 | 0.6 | 0.6 | 0.6 | 0.6 | 0.6 | 0.6 | 0.6
5. Canvas Weight @ PC. | 0.415 | 0.311 | 0.155 | 0.83 | 0.276 | 0.305 | 0.58 | 0.162
6. Canvas Cutting Size | 63*110 | 52.5*99 | 47.25*55 | 84*165 | 52.5*88 | 78.75*82.5 | 73.5*132 | 49.35*55
7. Pipen Tanki Fold | AS PER SAMPLE | AS PER SAMPLE | AS PER SAMPLE | AS PER SAMPLE | AS PER SAMPLE | AS PER SAMPLE | AS PER SAMPLE | AS PER SAMPLE
8. Stiching in 5 CMS | 8-9 | 8-9 | 8-9 | 8-9 | 8-9 | 8-9 | 8-9 | 8-9
9. Pipen Folder MM | AS PER SAMPLE | AS PER SAMPLE | AS PER SAMPLE | AS PER SAMPLE | AS PER SAMPLE | AS PER SAMPLE | AS PER SAMPLE | AS PER SAMPLE
10. Latex | NO | NO | NO | NO | NO | NO | NO | NO
11. Export Packing | NO | NO | NO | NO | NO | NO | NO | NO
12. Carving | NO | NO | NO | NO | NO | NO | NO | NO
TUMBLER / WASHING | NO | NO | NO | NO | NO | NO | NO | NO
PC DYEING WEIGHT | 1.175 | 0.88 | 0.44 | 2.35 | 0.775 | 0.86 | 1.645 | 0.46
PC WASHING WEIGHT | 0 | 0 | 0 | 0 | 0 | 0 | 0 | 0
TUMBLING WEIGHT | 0 | 0 | 0 | 0 | 0 | 0 | 0 | 0
TUFFTING FINAL WEIGHT | 1.165-1.185 | .870-.890 | .430-.450 | 2.340-2.360 | .750-.775 | .850-.870 | 1.635-1.655 | .450-.470
EXTRA WORK WEIGHT | 0 | 0 | 0 | 0 | 0 | 0 | 0 | 0
ORDER QUANTITY | 145 | 205 | 295 | 70 | 150 | 45 | 165 | 80