## Worksheet
PRODUCTION INSTRUCTION OF
2093 / CHECK 61617
DESCRIPTION | 17*24 | 20*32
Party Quality | 1700 | 1700
Party Weight | 0.448 | 0.701
Production Quality | 1844 | 1811
Production Weight | 0.485 | 0.747
Pile Height - A | 28-29 | 28-29
Pile Height - B | 43-44 | 43-44
Pile Height - C | 0 | 0
Stitching 10 Cm A | 23-24 | 23-24
Stitching 10 Cm B | 24-25 | 24-25
Stitching 10 Cm C | 0 | 0
Width in Line 5 cms | 11 LINE | 11 LINE
Niddle Gape / Weaving Com | CAM GAPE | CAM GAPE
1. Yarn UV/Non UV | MICRO | MICRO
2. Canvas UV/Non UV | CANVAS P P 162 INCH | CANVAS P P 162 INCH
3. Canvas Size | 162 INCH | 162 INCH
4. Canvas Quality | .300 GSM | .300 GSM
5. Canvas Weight @ PC. | 0.0642 | 0.1
6. Canvas Cutting Size | 17.85*25.92 | 21*34.56
7. Pipen Tanki Fold | AS PER SAMPLE | AS PER SAMPLE
8. Stiching in 5 CMS | 8-9 | 8-9
9. Pipen Folder MM | AS PER SAMPLE | AS PER SAMPLE
10. Latex | TPR | TPR
11. Export Packing | YES | YES
12. Carving | NO | NO
TUMBLER / WASHING | NO | NO
PC DYEING WEIGHT | 0 | 0
PC WASHING WEIGHT | 0 | 0
TUMBLING WEIGHT
TUFFTING FINAL WEIGHT | .285-.300 | .445-.467
EXTRA WORK WEIGHT | 0 | 0
ORDER QUANTITY | 1200 | 1200