## Worksheet
PRODUCTION INSTRUCTION OF
2058 / FELIX(BORDER) 53016
DESCRIPTION | 55*105 | 50*80 | 65*130
Party Quality | 1700 | 1700 | 1700
Party Weight | 0.98 | 0.68 | 1.435
Production Quality | 1723 | 1723 | 1723
Production Weight | 0.99 | 0.69 | 1.445
Pile Height - A | 11-12 MM
Pile Height - B | 30-31 MM
Pile Height - C | 0
Stitching 10 Cm A | 26-27
Stitching 10 Cm B | 18-19
Stitching 10 Cm C | 0
Width in Line 5 cms | 11
Niddle Gape / Weaving Com | CAM GAPE
1. Yarn UV/Non UV | UVC
2. Canvas UV/Non UV | CANVAS 46 .600 GSM N | CANVAS 64 .600 GSM N | CANVAS 54 .600 GSM N
3. Canvas Size | 46 INCH | 64 INCH | 54 INCH
4. Canvas Quality | .600 GSM | .600 GSM | .600 GSM
5. Canvas Weight @ PC. | 0.39 | 0.26 | 0.575
6. Canvas Cutting Size | 57*116 | 51*84 | 67*137
7. Pipen Tanki Fold | AS PER SAMPLE | AS PER SAMPLE | AS PER SAMPLE
8. Stiching in 5 CMS | 8-9 | 8-9 | 8-9
9. Pipen Folder MM | AS PER SAMPLE | AS PER SAMPLE | AS PER SAMPLE
10. Latex | YES | YES | YES
11. Export Packing | YES | YES | YES
12. Carving | NO | NO | NO
TUMBLER / WASHING | TUMBLER | TUMBLER | TUMBLER
PC DYEING WEIGHT | 0 | 0 | 0
PC WASHING WEIGHT | 0 | 0 | 0
TUMBLING WEIGHT | 0.98 | 0.68 | 1.435
TUFFTING FINAL WEIGHT | .970-.990 | .670-.690 | 1.425-1.445
EXTRA WORK WEIGHT | 0 | 0 | 0
ORDER QUANTITY | 900 | 1080 | 540