## Worksheet
PRODUCTION INSTRUCTION OF
2067 / HOTEL MICRO
DESCRIPTION | 17*24 | 21*32 | 24*60
Party Quality | 2200 | 2200 | 2200
Party Weight | 0.579 | 0.579 | 0.579
Production Quality | 2421 | 2421 | 2421
Production Weight | 0.637 | 0.637 | 0.637
Pile Height - A | 37-38mm | 37-38mm | 37-38mm
Pile Height - B | 09 | 9 | 9
Pile Height - C | 0 | 0 | 0
Stitching 10 Cm A | 24-25 | 24-25 | 24-25
Stitching 10 Cm B | 27-28 | 27-28 | 27-28
Stitching 10 Cm C | 0 | 0 | 0
Width in Line 5 cms | 11 | 11 | 11
Niddle Gape / Weaving Com | cum | cum | cum
1. Yarn UV/Non UV | micro | micro | micro
2. Canvas UV/Non UV | CANVAS FLEEZ 56 INCH | CANVAS FLEEZ 56 INCH | CANVAS FLEEZ 56 INCH
3. Canvas Size | 17*24 | 17*24 | 17*24
4. Canvas Quality | 225 | 225 | 25
5. Canvas Weight @ PC. | 0.75 | 0.13 | 0.25
6. Canvas Cutting Size | 19*26 | 23*35 | 26*67
7. Pipen Tanki Fold | as per | as per | as per
8. Stiching in 5 CMS | 9 | 9 | 9
9. Pipen Folder MM | 42 | 42 | 42
10. Latex | yes | yes | yes
11. Export Packing | yes | yes | yes
12. Carving | no | NO | NO
TUMBLER / WASHING | TUMBLER | TUMBLER | TUMBLER
PC DYEING WEIGHT | 0 |  | 0
PC WASHING WEIGHT | 0.44 | 0.71 | 1.525
TUMBLING WEIGHT | 440 | 0.71 | 1.525
TUFFTING FINAL WEIGHT | 0.430-0.445 | 0.700-0.710 | 1.500-1.525
EXTRA WORK WEIGHT | 0 | 0 | 0
ORDER QUANTITY | 10188 | 5700 | 600