## Worksheet
PRODUCTION INSTRUCTION OF
2057 / LABAIN (15223)
DESCRIPTION | 50*80 | 60*110
Party Quality | 1300 | 1300
Party Weight | 0.52 | 0.857
Production Quality | 1374 | 1374
Production Weight | 0.55 | 0.89
Pile Height - A | 27-28 MM | 27-28 MM
Pile Height - B | 36-37 MM | 36-37 MM
Pile Height - C | 11-12 | 11-12
Stitching 10 Cm A | 17-18 | 17-18
Stitching 10 Cm B | 22-23 | 22-23
Stitching 10 Cm C | 23-24 | 23-24
Width in Line 5 cms | 11 | 11
Niddle Gape / Weaving Com | CAM GAPE | CAM GAPE
1. Yarn UV/Non UV | UVC | UVC
2. Canvas UV/Non UV | CANVAS 64 .600 GSM N | CANVAS 53 .600 GSM N
3. Canvas Size | 64 INCH | 53 INCH
4. Canvas Quality | .600 GSM | .600 GSM
5. Canvas Weight @ PC. | 0.215 | 0.354
6. Canvas Cutting Size | 53*88 | 63*121
7. Pipen Tanki Fold | AS PER SAMPLE | AS PER SAMPLE
8. Stiching in 5 CMS | 8-9 | 8-9
9. Pipen Folder MM | AS PER SAMPLE | AS PER SAMPLE
10. Latex | NO | NO
11. Export Packing | YES | YES
12. Carving | YES | YES
TUMBLER / WASHING | TUMBLER | TUMBLER
PC DYEING WEIGHT | 0.44 | 0.74
PC WASHING WEIGHT | 0 | 0
TUMBLING WEIGHT | 0.54 | 0.88
TUFFTING FINAL WEIGHT | .530-.550 | .870-.890
EXTRA WORK WEIGHT | 0 | 0
ORDER QUANTITY | 1440 | 1080