## Worksheet
PRODUCTION INSTRUCTION OF
1708 / MAIZY CORAL
DESCRIPTION | 20*32
Party Quality | .162 SQFT
Party Weight | 0.72
Production Quality | .166 SQFT
Production Weight | 0.74
Pile Height - A | 27-28 MM
Pile Height - B | 33-34 MM
Pile Height - C
Stitching 10 Cm A | 17-18
Stitching 10 Cm B | 23-24
Stitching 10 Cm C | 26-27
Width in Line 5 cms | 9 LINE
Niddle Gape / Weaving Com | FULL GAPE
1. Yarn UV/Non UV | UVC
2. Canvas UV/Non UV | NON UV
3. Canvas Size | 64 INCH
4. Canvas Quality | .600 GSM
5. Canvas Weight @ PC. | 0.28
6. Canvas Cutting Size | 21*33.5
7. Pipen Tanki Fold | AS PER SAMPLE
8. Stiching in 5 CMS | 7-8 TANKE
9. Pipen Folder MM | 38 MM
10. Latex | YES
11. Export Packing | YES
12. Carving | YES
TUMBLER / WASHING | TUMBLER
PC DYEING WEIGHT | NO
PC WASHING WEIGHT | NO
TUMBLING WEIGHT | 0.72
TUFFTING FINAL WEIGHT | 0.72
EXTRA WORK WEIGHT | 0.05
ORDER QUANTITY | 7984