## Worksheet
PRODUCTION INSTRUCTION OF
2084 / MERRY CHRISTMAS
DESCRIPTION | 20*30
Party Quality | 1576
Party Weight | 0.61
Production Quality | 1628
Production Weight | 0.63
Pile Height - A | 0
Pile Height - B | 0
Pile Height - C | 0
Stitching 10 Cm A | 0
Stitching 10 Cm B | 0
Stitching 10 Cm C | 0
Width in Line 5 cms | 0
Niddle Gape / Weaving Com | CAM GAPE
1. Yarn UV/Non UV | MICRO
2. Canvas UV/Non UV | CANVAS 66 .650 GSM
3. Canvas Size | 66 INCH
4. Canvas Quality | .65 GSM
5. Canvas Weight @ PC. | 0.278
6. Canvas Cutting Size | 20.6*32.4
7. Pipen Tanki Fold | AS PER SAMPLE
8. Stiching in 5 CMS | 8-9
9. Pipen Folder MM | AS PER SAMPLE
10. Latex | YES
11. Export Packing | YES
12. Carving | YES
TUMBLER / WASHING | NO
PC DYEING WEIGHT | 0
PC WASHING WEIGHT | 0
TUMBLING WEIGHT | 0
TUFFTING FINAL WEIGHT | .580-.600
EXTRA WORK WEIGHT | 0
ORDER QUANTITY | 1800