## Worksheet
PRODUCTION INSTRUCTION OF
1768 / MOLLY FOLK-61573
DESCRIPTION | 20*32
Party Quality | 1679
Party Weight | 0.65
Production Quality | 1757
Production Weight | 0.68
Pile Height - A | 27-28 MM
Pile Height - B | 35-36 MM
Pile Height - C | 0
Stitching 10 Cm A | 17-18
Stitching 10 Cm B | 22-23
Stitching 10 Cm C | 0
Width in Line 5 cms | 11 LINE
Niddle Gape / Weaving Com | CAM GAP/ 1 ND
1. Yarn UV/Non UV | UVE
2. Canvas UV/Non UV | CANVAS 64 .600 GSM N
3. Canvas Size | 64'
4. Canvas Quality | 0.6
5. Canvas Weight @ PC. | 0.275
6. Canvas Cutting Size | 21*32.75
7. Pipen Tanki Fold | AS PER SAMPLE
8. Stiching in 5 CMS | 8-9 TANKE
9. Pipen Folder MM | 38 MM
10. Latex | YES
11. Export Packing | NO
12. Carving | YES
TUMBLER / WASHING | 0
PC DYEING WEIGHT | 0
PC WASHING WEIGHT | 0
TUMBLING WEIGHT | 0.665
TUFFTING FINAL WEIGHT | .650-.680
EXTRA WORK WEIGHT | 0
ORDER QUANTITY | 1412