## Worksheet
PRODUCTION INSTRUCTION OF
1814 / MZ1- MAZIE
DESCRIPTION | 20*32
Party Quality | 1900
Party Weight | 0.785
Production Quality | 1938
Production Weight | 0.8
Pile Height - A | 27-28 MM
Pile Height - B | 35-36 MM
Pile Height - C | 0
Stitching 10 Cm A | 17-18
Stitching 10 Cm B | 23-24
Stitching 10 Cm C | 0
Width in Line 5 cms | 9 LINE
Niddle Gape / Weaving Com | FULL GAP
1. Yarn UV/Non UV | UVC
2. Canvas UV/Non UV | CANVAS 64 .600 GSM N
3. Canvas Size | 20*32
4. Canvas Quality | 0.6
5. Canvas Weight @ PC. | 0.28
6. Canvas Cutting Size | 21*33.5
7. Pipen Tanki Fold | AS PER SAMPLE
8. Stiching in 5 CMS | 8-9 TANKE
9. Pipen Folder MM | 38 MM
10. Latex | YES
11. Export Packing | YES
12. Carving | YES
TUMBLER / WASHING | 0
PC DYEING WEIGHT | 0
PC WASHING WEIGHT | 0
TUMBLING WEIGHT | 0.78
TUFFTING FINAL WEIGHT | .760-.800
EXTRA WORK WEIGHT | 0
ORDER QUANTITY | 4600