## Worksheet
PRODUCTION INSTRUCTION OF
2107 / PLANE (SIP-050) 26-27
DESCRIPTION | 24*36
Party Quality | 1500
Party Weight | 0.84
Production Quality | 1776
Production Weight | 0.99
Pile Height - A | 35 MM AFTER DYE
Pile Height - B | 0
Pile Height - C | 0
Stitching 10 Cm A | 17 TANKE AFTER DYEIN
Stitching 10 Cm B | 0
Stitching 10 Cm C | 0
Width in Line 5 cms | 21 LINE AFTER DYEING
Niddle Gape / Weaving Com | CAM GAPE
1. Yarn UV/Non UV | GC
2. Canvas UV/Non UV | CANVAS 53 .600 GSM
3. Canvas Size | 53 INCH
4. Canvas Quality | .600 GSM
5. Canvas Weight @ PC. | 0.386
6. Canvas Cutting Size | 25.2*39.6
7. Pipen Tanki Fold | AS PER SAMPLE
8. Stiching in 5 CMS | 8-9
9. Pipen Folder MM | AS PER SAMPLE
10. Latex | NO
11. Export Packing | NO
12. Carving | NO
TUMBLER / WASHING | NO
PC DYEING WEIGHT | 0.98
PC WASHING WEIGHT | 0
TUMBLING WEIGHT | 0
TUFFTING FINAL WEIGHT | .970-1.000
EXTRA WORK WEIGHT | 0
ORDER QUANTITY | 1200