## Worksheet
PRODUCTION INSTRUCTION OF
2110 / PLANE (SIP-063) 26-27
DESCRIPTION | 50*70 | 60*150 | 60*90
Party Quality | 1800 | 1800 | 1800
Party Weight | 0.63 | 1.62 | 0.972
Production Quality | 2061 | 2023 | 2037
Production Weight | 0.72 | 1.82 | 1.1
Pile Height - A | 0 | 0 | 0
Pile Height - B | 0 | 0 | 0
Pile Height - C | 0 | 0 | 0
Stitching 10 Cm A | 0 | 0 | 0
Stitching 10 Cm B | 0 | 0 | 0
Stitching 10 Cm C | 0 | 0 | 0
Width in Line 5 cms | 0 | 0 | 0
Niddle Gape / Weaving Com | CAM GAPE | CAM GAPE | CAM GAPE
1. Yarn UV/Non UV | UVC | UVC | UVC
2. Canvas UV/Non UV | CANVAS 64 .600 GSM U | CANVAS 64 .600 GSM U | CANVAS 64 .600 GSM U
3. Canvas Size | 64 INCH | 53 INCH | 53 INCH
4. Canvas Quality | 0.6 | 0.6 | 0.6
5. Canvas Weight @ PC. | 0.24 | 0.615 | 0.37
6. Canvas Cutting Size | 52.5*77 | 63*165 | 63*99
7. Pipen Tanki Fold | AS PER SAMPLE | AS PER SAMPLE | AS PER SAMPLE
8. Stiching in 5 CMS | 8-9 | 8-9 | 8-9
9. Pipen Folder MM | AS PER SAMPLE | AS PER SAMPLE | AS PER SAMPLE
10. Latex | YES | YES | YES
11. Export Packing | NO | NO | NO
12. Carving | NO | NO | NO
TUMBLER / WASHING | NO | NO | NO
PC DYEING WEIGHT | 0.71 | 1.81 | 1.09
PC WASHING WEIGHT | 0 | 0 | 0
TUMBLING WEIGHT | 0 | 0 | 0
TUFFTING FINAL WEIGHT | .700-.720 | 1.800-1.850 | 1.080-1.120
EXTRA WORK WEIGHT | 0 | 0 | 0
ORDER QUANTITY | 1128 | 315 | 600