## Worksheet
PRODUCTION INSTRUCTION OF
1777 / PLANE SIP-70
DESCRIPTION | 60*90 | 60*60
Party Quality | 1800 | 1800
Party Weight | 0.972 | 0.972
Production Quality | 1980 | 1980
Production Weight | 1.07 | 1.07
Pile Height - A | 39-40 | 39-40
Pile Height - B | 00 | 00
Pile Height - C | 00 | 00
Stitching 10 Cm A | 18-19 | 18-19
Stitching 10 Cm B | 00 | 00
Stitching 10 Cm C | 00 | 00
Width in Line 5 cms | 11 | 11
Niddle Gape / Weaving Com | CUM GAP | CUM GAP
1. Yarn UV/Non UV | UVC | UVC
2. Canvas UV/Non UV | UVC | UVC
3. Canvas Size | 60*90 | 60*60
4. Canvas Quality | 0.6 | 0.6
5. Canvas Weight @ PC. | 0.35 | 0.215
6. Canvas Cutting Size | 63*99 | 63*66
7. Pipen Tanki Fold | AS PER | AS PER
8. Stiching in 5 CMS | 8-9 | 8-9
9. Pipen Folder MM | 42MM | 42MM
10. Latex | YES | YES
11. Export Packing | YES | YES
12. Carving | NO | NO
TUMBLER / WASHING | 00 | 00
PC DYEING WEIGHT | 1.072 | 0.56
PC WASHING WEIGHT | 00 | 00
TUMBLING WEIGHT | 00 | 00
TUFFTING FINAL WEIGHT | 1.050-1.072 | 0.540-0.560
EXTRA WORK WEIGHT | 00 | 00
ORDER QUANTITY | 500 | 100