## Worksheet
PRODUCTION INSTRUCTION OF
1784 / PLANE SIP-81
DESCRIPTION | 60*90
Party Quality | 2050
Party Weight | 1.1
Production Quality | 2204
Production Weight | 1.19
Pile Height - A | 40-41 MM
Pile Height - B | 0
Pile Height - C | 0
Stitching 10 Cm A | 18-19
Stitching 10 Cm B | 0
Stitching 10 Cm C | 0
Width in Line 5 cms | 11 LINE
Niddle Gape / Weaving Com | CAM GAPE
1. Yarn UV/Non UV | UVC
2. Canvas UV/Non UV | UVC
3. Canvas Size | 52 INCH
4. Canvas Quality | 0.6
5. Canvas Weight @ PC. | 0.35
6. Canvas Cutting Size | 63*99
7. Pipen Tanki Fold | AS PER SAMPLE
8. Stiching in 5 CMS | 8-9 TANKE
9. Pipen Folder MM | 42 MM
10. Latex | YES
11. Export Packing | NO
12. Carving | NO
TUMBLER / WASHING | 0
PC DYEING WEIGHT | 1.175
PC WASHING WEIGHT | 0
TUMBLING WEIGHT | 0
TUFFTING FINAL WEIGHT | 1.160-1.190
EXTRA WORK WEIGHT | 0
ORDER QUANTITY | 324