## Worksheet
PRODUCTION INSTRUCTION OF
2066 / PLUSH LUXE MELANGE
DESCRIPTION | 17*24 | 21*32
Party Quality | 2200 | 2200
Party Weight | 0.579 | 0.579
Production Quality | 2421 | 2421
Production Weight | 0.637 | 0.637
Pile Height - A | 57-58mm | 57-58
Pile Height - B | 00 | 00
Pile Height - C | 00 | 00
Stitching 10 Cm A | 22-23 | 22-23
Stitching 10 Cm B | 00 | 00
Stitching 10 Cm C | 00 | 00
Width in Line 5 cms | 11 | 11
Niddle Gape / Weaving Com | cum | cum
1. Yarn UV/Non UV | micro | MICRO
2. Canvas UV/Non UV | CANVAS FLEEZ 56 INCH | CANVAS FLEEZ 56 INCH
3. Canvas Size | 17*24 | 17*24
4. Canvas Quality | 0.25 | 0.25
5. Canvas Weight @ PC. | 0.07 | 0.12
6. Canvas Cutting Size | 19*26 | 23*35
7. Pipen Tanki Fold | AS PER | AS PER
8. Stiching in 5 CMS | 9 | 9
9. Pipen Folder MM | 38MM | 38MM
10. Latex | YES | YES
11. Export Packing | YES | YES
12. Carving | NO | NO
TUMBLER / WASHING | TUMBLER | TUMBLER
PC DYEING WEIGHT | 0 | 0
PC WASHING WEIGHT | 415 | 725
TUMBLING WEIGHT | 0.415 | 0.715
TUFFTING FINAL WEIGHT | .400-0.415 | .700-0.725
EXTRA WORK WEIGHT | 0 | 0
ORDER QUANTITY | 8478 | 4590