## Worksheet
PRODUCTION INSTRUCTION OF
1856 / REVERSIBLE MAT
DESCRIPTION | 60*100 | 70*110 | 80*150 | 45*50 | 50*90 | 90*160 | 75*75
Party Quality | 2200 | 2200 | 2200 | 2200 | 2200 | 2200 | 2200
Party Weight | 1.321 | 1.321 | 1.321 | 1.321 | 1.321 | 1.321 | 1.321
Production Quality | 2420 | 2420 | 2420 | 2420 | 2420 | 2420 | 2420
Production Weight | 1.453 | 1.863 | 2.9 | 0.544 | 1.09 | 3.487 | 1.068
Pile Height - A | 0 | 0 | 0 | 0 | 0 | 0 | 0
Pile Height - B | 0 | 0 | 0 | 0 | 0 | 0 | 0
Pile Height - C | 0 | 0 | 0 | 0 | 0 | 0 | 0
Stitching 10 Cm A | 0 | 0 | 0 | 0 | 0 | 0 | 0
Stitching 10 Cm B | 0 | 0 | 0 | 0 | 0 | 0 | 0
Stitching 10 Cm C | 0 | 0 | 0 | 0 | 0 | 0 | 0
Width in Line 5 cms | 0 | 0 | 0 | 0 | 0 | 0 | 0
Niddle Gape / Weaving Com | 0 | 0 | 0 | 0 | 0 | 0 | 0
1. Yarn UV/Non UV | UVC | UVC | UVC | UVC | UVC | UVC | UVC
2. Canvas UV/Non UV | CANVAS 70 .650 GSM U | CANVAS 70 .650 GSM U | CANVAS 70 .650 GSM U | CANVAS 70 .650 GSM U | CANVAS 70 .650 GSM U | CANVAS 70 .650 GSM U | CANVAS 70 .650 GSM U
3. Canvas Size | 70 | 70 | 70 | 70 | 70 | 70 | 70
4. Canvas Quality | 0.65 | 0.65 | 0.65 | 0.65 | 0.65 | 0.65 | 0.65
5. Canvas Weight @ PC. | 0 | 0 | 0 | 0 | 0 | 0 | 0
6. Canvas Cutting Size | 0 | 0 | 0 | 0 | 0 | 0 | 0
7. Pipen Tanki Fold | AS PER SAMPLE | AS PER SAMPLE | AS PER SAMPLE | AS PER SAMPLE | AS PER SAMPLE | AS PER SAMPLE | AS PER SAMPLE
8. Stiching in 5 CMS | 8-9 | 8-9 | 8-9 | 8-9 | 8-9 | 8-9 | 8-9
9. Pipen Folder MM | AS PER SAMPLE | AS PER SAMPLE | AS PER SAMPLE | AS PER SAMPLE | AS PER SAMPLE | AS PER SAMPLE | AS PER SAMPLE
10. Latex | NO | NO | NO | NO | NO | NO | NO
11. Export Packing | NO | NO | NO | NO | NO | NO | NO
12. Carving | NO | NO | NO | NO | NO | NO | NO
TUMBLER / WASHING | 0 | 0 | 0 | 0 | 0 | 0 | 0
PC DYEING WEIGHT | 1.421 | 1.821 | 2.837 | 0.532 | 1.065 | 3.409 | 1.044
PC WASHING WEIGHT | 0 | 0 | 0 | 0 | 0 | 0 | 0
TUMBLING WEIGHT | 0 | 0 | 0 | 0 | 0 | 0 | 0
TUFFTING FINAL WEIGHT | 1.389-1.453 | 1.780-1.863 | 2.775-2.900 | .520-.544 | 1.040-1.090 | 3.332-3.487 | 1.021-1.068
EXTRA WORK WEIGHT | 0 | 0 | 0 | 0 | 0 | 0 | 0
ORDER QUANTITY | 304 | 289 | 139 | 562 | 209 | 99 | 149