## Worksheet
PRODUCTION INSTRUCTION OF
1997 / ROUND
DESCRIPTION | 55*55
Party Quality | 2000
Party Weight | 0.605
Production Quality | 2149
Production Weight | 0.608
Pile Height - A | 35-36
Pile Height - B | 35-36
Pile Height - C | 0
Stitching 10 Cm A | 21-22
Stitching 10 Cm B | 21-22
Stitching 10 Cm C | 0
Width in Line 5 cms | 11 LINE
Niddle Gape / Weaving Com | CAM GAPE
1. Yarn UV/Non UV | RING FREM
2. Canvas UV/Non UV | CANVAS 64.700 GSM UV
3. Canvas Size | 64 INCH
4. Canvas Quality | .700-.725
5. Canvas Weight @ PC. | 0.19
6. Canvas Cutting Size | 57*57
7. Pipen Tanki Fold | 42 MM
8. Stiching in 5 CMS | 8-9
9. Pipen Folder MM | 42 MM
10. Latex | NO
11. Export Packing | NO
12. Carving | NO
TUMBLER / WASHING | TUMBLER
PC DYEING WEIGHT | 0.531
PC WASHING WEIGHT | 0
TUMBLING WEIGHT | 0.6
TUFFTING FINAL WEIGHT | .527-.535
EXTRA WORK WEIGHT | 0
ORDER QUANTITY | 920