## Worksheet
PRODUCTION INSTRUCTION OF
1770 / ROUND MINT
DESCRIPTION | 24*24
Party Quality | 1700
Party Weight | 0.632
Production Quality | 1695
Production Weight | 0.63
Pile Height - A | 27-28mm
Pile Height - B | 35-36MM
Pile Height - C | 0
Stitching 10 Cm A | 17-18
Stitching 10 Cm B | 23-24
Stitching 10 Cm C | 0
Width in Line 5 cms | 9
Niddle Gape / Weaving Com | Full Gape
1. Yarn UV/Non UV | UVC
2. Canvas UV/Non UV | CANVAS 71-600 GSM NU
3. Canvas Size | 24*24
4. Canvas Quality | 0.6
5. Canvas Weight @ PC. | 0.2
6. Canvas Cutting Size | 25'*25'
7. Pipen Tanki Fold | AS PER SAM
8. Stiching in 5 CMS | 8-9
9. Pipen Folder MM | 38MM
10. Latex | YES
11. Export Packing | YES
12. Carving | YES
TUMBLER / WASHING | TUMBLER
PC DYEING WEIGHT | NO
PC WASHING WEIGHT | NO
TUMBLING WEIGHT | 0.63
TUFFTING FINAL WEIGHT | 0.600-0630
EXTRA WORK WEIGHT | 00
ORDER QUANTITY | 3776