## Worksheet
PRODUCTION INSTRUCTION OF
2038 / RT-17066 (REVERSIBLE)
DESCRIPTION | 70*120 | 60*100 | 45*50 | 50*90 | 50*80
Party Quality | 2200 | 2200 | 2200 | 2200 | 2200
Party Weight | 1.321 | 1.321 | 1.321 | 1.321 | 1.321
Production Quality | 2416 | 2416 | 2416 | 2416 | 2416
Production Weight | 1.45 | 1.45 | 1.45 | 1.45 | 1.45
Pile Height - A | 60-61 | 60-61 | 60-61 | 60-61 | 60-61
Pile Height - B | 0 | 0 | 0 | 0 | 0
Pile Height - C | 0 | 0 | 0 | 0 | 0
Stitching 10 Cm A | 20-21 | 20-21 | 20-21 | 20-21 | 20-21
Stitching 10 Cm B | 0 | 0 | 0 | 0 | 0
Stitching 10 Cm C | 00 | 0 | 0 | 0 | 0
Width in Line 5 cms | 10 | 10 | 10 | 10 | 10
Niddle Gape / Weaving Com | FULL GAPE | FULL GAPE | FULL GAPE | FULL GAPE | FULL GAPE
1. Yarn UV/Non UV | UVC | UVC | UVC | UVC | UVC
2. Canvas UV/Non UV | CANVAS 53 UVC .650 G | CANVAS 53 UVC .650 G | CANVAS 53 UVC .650 G | CANVAS 53 UVC .650 G | CANVAS 53 UVC .650 G
3. Canvas Size | 53 | 53 | 53 | 53 | 53
4. Canvas Quality | 600 | 600 | 600 | 600 | 600
5. Canvas Weight @ PC. | 0.585 | 0.425 | 0.16 | 0.335 | 0.23
6. Canvas Cutting Size | 73*132 | 63*110 | 48*55 | 43*99 | 53*88
7. Pipen Tanki Fold | AS PER | AS PER | AS PER | AS PER | AS PER
8. Stiching in 5 CMS | 9 | 9 | 9 | 9 | 9
9. Pipen Folder MM | 42 | 42 | 42 | 42 | 42
10. Latex | NO | NO | NO | NO | NO
11. Export Packing | NO | NO | NO | NO | NO
12. Carving | NO | NO | NO | NO | NO
TUMBLER / WASHING | NO | NO | NO | NO | NO
PC DYEING WEIGHT | 2 | 1.43 | 0.54 | 1.065 | 0.965
PC WASHING WEIGHT | 0 | 0 | 0 | 0 | 0
TUMBLING WEIGHT | 0 | 0 | 0 | 0 | 0
TUFFTING FINAL WEIGHT | 1.950-2.050 | 1.400-1.460 | 0.520-0.560 | 1.010-1.090 | 0.930-0.980
EXTRA WORK WEIGHT | 0 | 0 | 0 | 0 | 0
ORDER QUANTITY | 1020 | 1065 | 1660 | 1475 | 795