## Worksheet
PRODUCTION INSTRUCTION OF
1874 / SIP-062-(24-25) PLANE
DESCRIPTION | 60*90
Party Quality | 1800
Party Weight | 0.972
Production Quality | 2056
Production Weight | 1.11
Pile Height - A | 0
Pile Height - B | 0
Pile Height - C | 0
Stitching 10 Cm A | 0
Stitching 10 Cm B | 0
Stitching 10 Cm C | 0
Width in Line 5 cms | 0
Niddle Gape / Weaving Com | 0
1. Yarn UV/Non UV | UVC
2. Canvas UV/Non UV | CANVAS 53 .600 GSM
3. Canvas Size | 53 INCH
4. Canvas Quality | .600 GSM
5. Canvas Weight @ PC. | .386 GRAM
6. Canvas Cutting Size | 66*99 CMS
7. Pipen Tanki Fold | AS PER SAMPLE
8. Stiching in 5 CMS | 8-9
9. Pipen Folder MM | AS PER SAMPLE
10. Latex | YES
11. Export Packing | NO
12. Carving | NO
TUMBLER / WASHING | NO
PC DYEING WEIGHT | 1.09
PC WASHING WEIGHT | 0
TUMBLING WEIGHT | 0
TUFFTING FINAL WEIGHT | 1.070-1.110
EXTRA WORK WEIGHT | 0
ORDER QUANTITY | 700