## Worksheet
PRODUCTION INSTRUCTION OF
1816 / SR. 2620 - BORDER POPCONE
DESCRIPTION | 50*80
Party Quality | 1650
Party Weight | 0.66
Production Quality | 1823
Production Weight | 0.73
Pile Height - A | 35-36
Pile Height - B | 0
Pile Height - C | 0
Stitching 10 Cm A | 18-19
Stitching 10 Cm B | 0
Stitching 10 Cm C | 0
Width in Line 5 cms | 11 LINE
Niddle Gape / Weaving Com | CAM GAPE
1. Yarn UV/Non UV | UVC
2. Canvas UV/Non UV | 0
3. Canvas Size | 0
4. Canvas Quality | 0
5. Canvas Weight @ PC. | 0
6. Canvas Cutting Size | 0
7. Pipen Tanki Fold | AS PER SAMPLE
8. Stiching in 5 CMS | 8-9
9. Pipen Folder MM | HAND PIPEN
10. Latex | YES
11. Export Packing | NO
12. Carving | NO
TUMBLER / WASHING | NO
PC DYEING WEIGHT | 0.722
PC WASHING WEIGHT | 0
TUMBLING WEIGHT | 0
TUFFTING FINAL WEIGHT | .715-.730
EXTRA WORK WEIGHT | 0
ORDER QUANTITY | 400