## Worksheet
PRODUCTION INSTRUCTION OF
2012 / WIDE STRIPE (AP-9896)
DESCRIPTION | 50*80
Party Quality | 1700
Party Weight | 0.68
Production Quality | 1748
Production Weight | 0.7
Pile Height - A | 11-12
Pile Height - B | 30-31
Pile Height - C | 0
Stitching 10 Cm A | 27-28
Stitching 10 Cm B | 23-24
Stitching 10 Cm C | 0
Width in Line 5 cms | 0
Niddle Gape / Weaving Com | CAM GAPE
1. Yarn UV/Non UV | UVC
2. Canvas UV/Non UV | CANVAS 64 .600 GSM N
3. Canvas Size | 64 INCH
4. Canvas Quality | 0.6
5. Canvas Weight @ PC. | 0.26
6. Canvas Cutting Size | 0
7. Pipen Tanki Fold | AS PER SAMPLE
8. Stiching in 5 CMS | 8-9
9. Pipen Folder MM | AS PER SAMPLE
10. Latex | YES
11. Export Packing | NO
12. Carving | NO
TUMBLER / WASHING | TUMBLER
PC DYEING WEIGHT | 0
PC WASHING WEIGHT | 0
TUMBLING WEIGHT | 690
TUFFTING FINAL WEIGHT | .680-.700
EXTRA WORK WEIGHT | 0
ORDER QUANTITY | 634